## Hysteresis loop
Hysteresis loop at 300 K, for CoFe2O4 Nanoparticle
H (Oe) | M (emu/g)
45.8487 | 0.14738
141.218 | 0.51186
236.292 | 0.9213
331.771 | 1.36091
426.841 | 1.82534
522.301 | 2.31199
617.34 | 2.81589
712.767 | 3.3412
807.801 | 3.88237
902.677 | 4.43763
997.39 | 5.0042
1092.74 | 5.58718
1188 | 6.18287
1283.01 | 6.78525
1378.47 | 7.39975
1473.53 | 8.01766
1568.93 | 8.64563
1663.98 | 9.27582
1759.41 | 9.91336
1854.47 | 10.54973
1949.87 | 11.19245
2084.13 | 11.94536
2283.33 | 13.14373
2483.65 | 14.47091
2683.27 | 15.80036
2883.7 | 17.10682
3083.31 | 18.376
3283.7 | 19.60827
3483.3 | 20.78591
3683.65 | 21.906
3883.25 | 22.94418
4083.64 | 23.82782
4283.54 | 24.70445
4483.29 | 25.50764
4683.59 | 26.23109
4883.15 | 26.87318
5215.64 | 27.62909
5714.03 | 28.69845
6215.22 | 29.56718
6714.13 | 30.23318
7214.99 | 30.76991
7713.93 | 31.22627
8214.69 | 31.62682
8713.61 | 31.98682
9214.76 | 32.31491
9714.71 | 32.61891
10213.6 | 32.90045
10714.4 | 33.16736
11213.2 | 33.42327
11713.9 | 33.66827
12212.4 | 33.90045
12712.7 | 34.12264
13210.8 | 34.33427
13710.7 | 34.53791
13750.5 | 34.61245
13248 | 34.44864
12745.7 | 34.24382
12245.7 | 34.02945
11744 | 33.80845
11244.6 | 33.57682
10743.3 | 33.33436
10244.3 | 33.08155
9743.03 | 32.81845
9243.94 | 32.54655
8743.01 | 32.25664
8243.17 | 31.95045
7743.7 | 31.62518
7242.73 | 31.28427
6743.59 | 30.92191
6242.58 | 30.54018
5743.81 | 30.12764
5242.57 | 29.67927
4916.83 | 29.30927
4717.2 | 29.09655
4517.62 | 28.887
4317.21 | 28.66945
4117.46 | 28.44064
3917.35 | 28.20382
3717.19 | 27.95664
3517.57 | 27.69391
3317.13 | 27.42118
3117.62 | 27.14055
2917.13 | 26.843
2717.56 | 26.53055
2517.16 | 26.19382
2317.53 | 25.83536
2117.13 | 25.45382
1965.34 | 25.106
1865.66 | 24.87455
1765.56 | 24.64773
1665.79 | 24.41382
1565.57 | 24.17218
1465.76 | 23.91936
1365.58 | 23.65373
1265.78 | 23.37782
1165.59 | 23.08809
1065.78 | 22.78582
965.582 | 22.46582
865.632 | 22.12836
765.724 | 21.77536
665.612 | 21.39773
565.8 | 20.99955
465.57 | 20.57309
365.78 | 20.12545
265.591 | 19.63955
165.794 | 19.12373
65.6131 | 18.56045
-32.4867 | 17.92145
-132.444 | 17.18836
-232.397 | 16.42791
-332.313 | 15.657
-432.449 | 14.881
-532.257 | 14.09091
-632.435 | 13.267
-732.232 | 12.43064
-832.446 | 11.56927
-932.234 | 10.69409
-1032.46 | 9.791
-1132.28 | 8.86886
-1232.43 | 7.92035
-1332.28 | 6.96065
-1432.4 | 5.97587
-1532.44 | 4.97245
-1632.2 | 3.96036
-1732.48 | 2.93083
-1832.27 | 1.89275
-1932.46 | 0.84908
-2069.95 | -0.34396
-2269.54 | -2.19622
-2469.15 | -4.27556
-2669.55 | -6.39566
-2869.28 | -8.49321
-3069.46 | -10.55645
-3269.58 | -12.56364
-3469.06 | -14.49464
-3669.53 | -16.34836
-3869.13 | -18.08127
-4069.49 | -19.69718
-4268.13 | -21.16755
-4467.54 | -22.49373
-4667.12 | -23.68691
-4867.53 | -24.74555
-5193.43 | -25.91509
-5691.95 | -27.56582
-6192.77 | -28.85782
-6691.77 | -29.78264
-7192.72 | -30.47591
-7691.72 | -31.01591
-8192.59 | -31.46555
-8691.27 | -31.85791
-9192.46 | -32.20664
-9691.48 | -32.51927
-10192.4 | -32.81409
-10691.9 | -33.09127
-11191.1 | -33.35282
-11691.7 | -33.60209
-12190.1 | -33.834
-12690.5 | -34.05536
-13188.6 | -34.26764
-13688.4 | -34.47209
-13756.3 | -34.55891
-13254.5 | -34.40009
-12753.7 | -34.19636
-12251.6 | -33.98255
-11751.6 | -33.76509
-11250.7 | -33.53564
-10750.2 | -33.29573
-10251.2 | -33.047
-9749.85 | -32.78555
-9250.83 | -32.51245
-8749.86 | -32.22264
-8250.76 | -31.91727
-7749.63 | -31.59527
-7250.59 | -31.26145
-6749.52 | -30.90082
-6250.15 | -30.52182
-5749.91 | -30.11145
-5249.45 | -29.66455
-4914.81 | -29.28673
-4714.96 | -29.07382
-4515.32 | -28.86245
-4314.93 | -28.64482
-4115.31 | -28.41564
-3914.92 | -28.18018
-3715.33 | -27.93336
-3514.95 | -27.67091
-3315.04 | -27.39945
-3115.13 | -27.11473
-2914.86 | -26.81491
-2715.29 | -26.49782
-2514.92 | -26.15991
-2315.3 | -25.79991
-2114.89 | -25.41673
-1967.18 | -25.07555
-1867.27 | -24.84491
-1767.46 | -24.62082
-1667.26 | -24.38782
-1567.3 | -24.14127
-1467.4 | -23.88509
-1367.27 | -23.62191
-1267.48 | -23.34418
-1167.27 | -23.05191
-1067.45 | -22.74809
-967.259 | -22.42682
-867.476 | -22.089
-767.251 | -21.73382
-667.468 | -21.35918
-567.271 | -20.95545
-467.455 | -20.52836
-367.84 | -20.07891
-268.273 | -19.59391
-168.458 | -19.074
-68.3107 | -18.50282
29.2701 | -17.85627
129.215 | -17.10409
229.049 | -16.33355
329.225 | -15.55427
429.039 | -14.76645
529.23 | -13.969
629.091 | -13.16027
729.133 | -12.32318
829.232 | -11.47109
929.038 | -10.59618
1029.23 | -9.68755
1129.03 | -8.76735
1229.22 | -7.82323
1329.03 | -6.86165
1429.23 | -5.87512
1529.02 | -4.87923
1629.24 | -3.86345
1729.13 | -2.83786
1829.15 | -1.80122
1929.22 | -0.75561
2068.53 | 0.4423
2268.35 | 2.30315
2467.95 | 4.38448
2668.38 | 6.49954
2868.02 | 8.59429
3068.4 | 10.65427
3267.94 | 12.64518
3468.37 | 14.57364
3668.19 | 16.41255
3868.15 | 18.14509
4068.34 | 19.75073
4268 | 21.22009
4468.34 | 22.54827
4667.94 | 23.73764
4868.32 | 24.79536
5191.34 | 25.95164
5691.22 | 27.59164
6190.28 | 28.87055
6691.24 | 29.78664
7190.19 | 30.47127
7690.89 | 31.01255
8190.82 | 31.46227
8689.83 | 31.85473
9190.87 | 32.204
9689.58 | 32.51964
10190.7 | 32.81118
10689.5 | 33.08327
11190.2 | 33.34218
11689 | 33.58518
12189.5 | 33.82018
12688.1 | 34.06373
13187.8 | 34.27564
13686.8 | 34.46582

## MT @ 5T
MT curve @ 5T magnetic field for Mn-Fe-Ni-Si alloy
T (K) | M (emu/g)
99 | 79.08158
100 | 78.93438
101 | 78.92159
102 | 78.90934
103 | 78.88886
104 | 78.85198
105 | 78.79781
106 | 78.74021
107 | 78.69564
108 | 78.6159
109 | 78.56578
110 | 78.51338
111 | 78.44568
112 | 78.37969
113 | 78.33246
114 | 78.27624
115 | 78.2102
116 | 78.15255
117 | 78.09887
118 | 78.04342
119 | 77.98435
120 | 77.93921
121 | 77.85413
122 | 77.81281
123 | 77.73151
124 | 77.69091
125 | 77.62266
126 | 77.54738
127 | 77.48331
128 | 77.4245
129 | 77.3498
130 | 77.29171
131 | 77.23213
132 | 77.14927
133 | 77.08904
134 | 77.02687
135 | 76.95115
136 | 76.89203
137 | 76.81807
138 | 76.76718
139 | 76.67799
140 | 76.61866
141 | 76.54965
142 | 76.4559
143 | 76.4128
144 | 76.31054
145 | 76.25216
146 | 76.17602
147 | 76.10688
148 | 76.03581
149 | 75.96438
150 | 75.8873
151 | 75.81892
152 | 75.72705
153 | 75.66
154 | 75.57492
155 | 75.50375
156 | 75.41376
157 | 75.34099
158 | 75.26294
159 | 75.18192
160 | 75.12102
161 | 75.02514
162 | 74.95182
163 | 74.84631
164 | 74.79125
165 | 74.70365
166 | 74.63373
167 | 74.52941
168 | 74.42525
169 | 74.35862
170 | 74.28014
171 | 74.18781
172 | 74.10844
173 | 74.01208
174 | 73.90685
175 | 73.82516
176 | 73.74375
177 | 73.63968
178 | 73.56009
179 | 73.46425
180 | 73.38615
181 | 73.28445
182 | 73.20526
183 | 73.10094
184 | 73.01421
185 | 72.91797
186 | 72.79522
187 | 72.7255
188 | 72.62515
189 | 72.53816
190 | 72.43826
191 | 72.35837
192 | 72.22025
193 | 72.15617
194 | 72.06033
195 | 71.93484
196 | 71.82602
197 | 71.72774
198 | 71.65158
199 | 71.55557
200 | 71.42375
201 | 71.32338
202 | 71.22601
203 | 71.10158
204 | 71.01355
205 | 70.8675
206 | 70.75676
207 | 70.65119
208 | 70.56113
209 | 70.44185
210 | 70.31063
211 | 70.20781
212 | 70.08778
213 | 69.96977
214 | 69.83703
215 | 69.7333
216 | 69.60311
217 | 69.5043
218 | 69.36265
219 | 69.25719
220 | 69.12204
221 | 68.97875
222 | 68.87523
223 | 68.74276
224 | 68.62308
225 | 68.46094
226 | 68.3754
227 | 68.23966
228 | 68.09594
229 | 67.96851
230 | 67.84347
231 | 67.6944
232 | 67.53438
233 | 67.40707
234 | 67.2838
235 | 67.10827
236 | 66.97886
237 | 66.82153
238 | 66.66845
239 | 66.54307
240 | 66.40937
241 | 66.21364
242 | 66.06545
243 | 65.91266
244 | 65.74169
245 | 65.5776
246 | 65.40604
247 | 65.25156
248 | 65.07927
249 | 64.87656
250 | 64.6984
251 | 64.51257
252 | 64.32661
253 | 64.10186
254 | 63.90944
255 | 63.70524
256 | 63.46144
257 | 63.24009
258 | 62.99779
259 | 62.75612
260 | 62.45288
261 | 62.17781
262 | 61.86196
263 | 61.51671
264 | 61.12578
265 | 60.67219
266 | 60.11684
267 | 59.15812
268 | 58.07714
269 | 56.63933
270 | 54.5665
271 | 52.25717
272 | 49.87826
273 | 46.63854
274 | 42.1928
275 | 35.71569
276 | 27.14693
277 | 18.46475
278 | 14.44181
279 | 12.86267
280 | 12.04579
281 | 11.56169
282 | 11.19721
283 | 10.88354
284 | 10.61097
285 | 10.36866
286 | 10.13289
287 | 9.92884
288 | 9.73646
289 | 9.55419
290 | 9.39916
291 | 9.23687
292 | 9.08393
293 | 8.94296
294 | 8.80782
295 | 8.68688
296 | 8.57468
297 | 8.43185
298 | 8.30897

## Arrott Plot
For Arrott Plot (Secod order transition) | [5 empty] | MT data for Second order transition |  | For Arrot Plot (first order transition)
T = 306 K |  | T = 318 K |  | T = 336 K
H (T) | M (emu/g) | H (T) | M (emu/g) | H (T) | M (emu/g) | T (K) | M (emu/g) | H (T) | M (emu/g)
0 | 1.41859 | 0 | 0 | 0 | 0 | 80 | 8.72516 | 0 | 0.30573
0.01 | 5.26908 | 0.01 | 3.22273 | 0.01 | 0.26149 | 85 | 8.73907 | 0.0999 | 3.24066
0.02 | 9.11958 | 0.02 | 7.71509 | 0.02 | 0.71467 | 90 | 8.75297 | 0.1998 | 4.55534
0.03 | 12.97008 | 0.03 | 8.28433 | 0.03 | 0.81134 | 95 | 8.75241 | 0.2999 | 5.42494
0.04 | 15.75077 | 0.04 | 9.18191 | 0.04 | 1.06403 | 100 | 8.74445 | 0.3999 | 6.01453
0.05 | 16.78754 | 0.05 | 9.64509 | 0.05 | 1.14965 | 105 | 8.73534 | 0.4998 | 6.41419
0.06 | 17.82431 | 0.06 | 9.9533 | 0.06 | 1.23527 | 110 | 8.72586 | 0.5999 | 6.71722
0.07 | 18.27504 | 0.07 | 10.45546 | 0.07 | 1.45123 | 115 | 8.71882 | 0.6999 | 6.9765
0.08 | 18.68074 | 0.08 | 10.69295 | 0.08 | 1.53259 | 120 | 8.71266 | 0.7999 | 7.2265
0.09 | 19.01833 | 0.09 | 11.02731 | 0.09 | 1.73176 | 125 | 8.71178 | 0.8999 | 7.46538
0.1 | 19.27815 | 0.1 | 11.26216 | 0.1 | 1.80965 | 130 | 8.71265 | 0.9998 | 7.69419
0.11 | 19.53694 | 0.11 | 11.4638 | 0.11 | 1.8908 | 135 | 8.71348 | 1.0999 | 7.97419
0.12 | 19.73407 | 0.12 | 11.72901 | 0.12 | 2.07181 | 140 | 8.71431 | 1.1999 | 8.21872
0.13 | 19.93119 | 0.13 | 11.90907 | 0.13 | 2.14805 | 145 | 8.71797 | 1.2998 | 8.43697
0.14 | 20.10798 | 0.14 | 12.11715 | 0.14 | 2.3232 | 150 | 8.72262 | 1.3999 | 8.64606
0.15 | 20.26839 | 0.15 | 12.29121 | 0.15 | 2.39745 | 155 | 8.72799 | 1.4998 | 8.86609
0.16 | 20.42616 | 0.16 | 12.45701 | 0.16 | 2.48778 | 160 | 8.73362 | 1.5999 | 9.06544
0.17 | 20.56098 | 0.17 | 12.62547 | 0.17 | 2.63776 | 165 | 8.73972 | 1.6999 | 9.26181
0.18 | 20.69579 | 0.18 | 12.78062 | 0.18 | 2.71094 | 170 | 8.74601 | 1.7998 | 9.45341
0.19 | 20.81916 | 0.19 | 12.92361 | 0.19 | 2.87069 | 175 | 8.757 | 1.8999 | 9.67988
0.2 | 20.93613 | 0.2 | 13.06956 | 0.2 | 2.94244 | 180 | 8.76981 | 1.9999 | 9.96116
0.21 | 21.05045 | 0.21 | 13.2101 | 0.21 | 3.03721 | 185 | 8.78211 | 2.0998 | 10.30478
0.22 | 21.15345 | 0.22 | 13.33213 | 0.22 | 3.16729 | 190 | 8.79422 | 2.1999 | 10.62784
0.23 | 21.25645 | 0.23 | 13.47362 | 0.23 | 3.23831 | 195 | 8.80966 | 2.2998 | 10.98003
0.24 | 21.35198 | 0.24 | 13.57667 | 0.24 | 3.3863 | 200 | 8.82645 | 2.3999 | 11.71656
0.25 | 21.44475 | 0.25 | 13.70782 | 0.25 | 3.45631 | 205 | 8.84388 | 2.4999 | 12.82253
0.26 | 21.53516 | 0.26 | 13.82787 | 0.26 | 3.55274 | 210 | 8.86155 | 2.5998 | 13.41997
0.27 | 21.61942 | 0.27 | 13.92353 | 0.27 | 3.66886 | 215 | 8.88036 | 2.6999 | 13.88225
0.28 | 21.70368 | 0.28 | 14.05787 | 0.28 | 3.73738 | 220 | 8.89956 | 2.7999 | 14.53619
0.29 | 21.78127 | 0.29 | 14.1309 | 0.29 | 3.8755 | 225 | 8.9176 | 2.8998 | 15.34791
0.3 | 21.85739 | 0.3 | 14.25518 | 0.3 | 3.94281 | 230 | 8.93519 | 2.9999 | 16.41303
0.31 | 21.93127 | 0.31 | 14.35759 | 0.31 | 4.03999 | 235 | 8.95414 | 3.0998 | 17.08
0.32 | 22.00115 | 0.32 | 14.43466 | 0.32 | 4.14468 | 240 | 8.97361 | 3.1999 | 18.41666
0.33 | 22.07104 | 0.33 | 14.56572 | 0.33 | 4.21051 | 245 | 8.99191 | 3.2999 | 18.8755
0.34 | 22.13633 | 0.34 | 14.61461 | 0.34 | 4.34284 | 250 | 9.00983 | 3.3998 | 19.74478
0.35 | 22.20116 | 0.35 | 14.7315 | 0.35 | 4.40793 | 255 | 9.03046 | 3.4999 | 20.53681
0.36 | 22.26433 | 0.36 | 14.8186 | 0.36 | 4.50476 | 260 | 9.05219 | 3.5999 | 21.13494
0.37 | 22.32544 | 0.37 | 14.88833 | 0.37 | 4.60161 | 265 | 9.07133 | 3.6999 | 22.12575
0.38 | 22.38655 | 0.38 | 15.01633 | 0.38 | 4.66487 | 270 | 9.08936 | 3.7999 | 23.34497
0.39 | 22.44354 | 0.39 | 15.0476 | 0.39 | 4.79252 | 275 | 9.10779 | 3.8998 | 24.33013
0.4 | 22.50052 | 0.4 | 15.16108 | 0.4 | 4.85419 | 280 | 9.12634 | 3.9999 | 25.23544
0.41 | 22.5563 | 0.41 | 15.23479 | 0.41 | 4.95056 | 285 | 9.12951 | 4.0999 | 26.03209
0.42 | 22.61107 | 0.42 | 15.29842 | 0.42 | 5.04133 | 290 | 9.12461 | 4.1998 | 27.01603
0.43 | 22.66557 | 0.43 | 15.41495 | 0.43 | 5.1064 | 295 | 9.0006 | 4.2999 | 27.74391
0.44 | 22.71735 | 0.44 | 15.44126 | 0.44 | 5.22605 | 300 | 8.86004 | 4.3999 | 28.49297
0.45 | 22.76913 | 0.45 | 15.55208 | 0.45 | 5.28407 | 305 | 8.68776 | 4.4999 | 29.46691
0.46 | 22.81971 | 0.46 | 15.6142 | 0.46 | 5.38027 | 310 | 8.43892 | 4.5999 | 30.16672
0.47 | 22.86958 | 0.47 | 15.67497 | 0.47 | 5.46524 | 315 | 7.26744 | 4.6998 | 31.03837
0.48 | 22.91901 | 0.48 | 15.7807 | 0.48 | 5.53087 | 320 | 3.54083 | 4.7999 | 31.9575
0.49 | 22.96643 | 0.49 | 15.80327 | 0.49 | 5.64431 | 325 | 1.57599 | 4.8999 | 32.89094
0.5 | 23.01385 | 0.5 | 15.91299 | 0.5 | 5.69754 | 330 | 0.77058 | 4.9998 | 33.85844
0.51 | 23.06016 | 0.51 | 15.96436 | 0.51 | 5.79357 | 335 | 0.41346 | 4.9998 | 34.51031
0.52 | 23.10603 | 0.52 | 16.0227 | 0.52 | 5.87351 | 340 | 0.23653 | 4.8999 | 34.55875
0.53 | 23.15007 | 0.53 | 16.11819 | 0.53 | 5.93993 | 345 | 0.13265 | 4.7999 | 34.49563
0.54 | 23.18887 | 0.54 | 16.14074 | 0.54 | 6.04833 | 350 | 0.10199 | 4.6998 | 34.40156
0.55 | 23.22768 | 0.55 | 16.24738 | 0.55 | 6.09679 | 355 | 0.09732 | 4.5999 | 34.29219
0.56 | 23.26668 | 0.56 | 16.2894 | 0.56 | 6.19339 | 360 | 0.09343 | 4.4999 | 34.20094
0.57 | 23.30572 | 0.57 | 16.34717 | 0.57 | 6.26799 | 365 | 0.08685 | 4.3999 | 34.10094
0.58 | 23.34661 | 0.58 | 16.43301 | 0.58 | 6.33419 | 370 | 0.07972 | 4.2999 | 33.9975
0.59 | 23.39097 | 0.59 | 16.45496 | 0.59 | 6.43826 | 375 | 0.07474 | 4.1998 | 33.88437
0.6 | 23.43533 | 0.6 | 16.56109 | 0.6 | 6.4808 | 380 | 0.07052 | 4.0999 | 33.78406
0.61 | 23.48006 | 0.61 | 16.59357 | 0.61 | 6.57748 | 385 | 0.06732 | 3.9999 | 33.68094
0.62 | 23.52483 | 0.62 | 16.65068 | 0.62 | 6.64655 | 390 | 0.06445 | 3.8998 | 33.57063
0.63 | 23.5686 | 0.63 | 16.72754 | 0.63 | 6.71282 | 395 | 0.06209 | 3.7999 | 33.44813
0.64 | 23.61106 | 0.64 | 16.74971 | 0.64 | 6.81164 | 400 | 0.05989 | 3.6999 | 33.33969
0.65 | 23.65352 | 0.65 | 16.85457 | 0.65 | 6.84816 |  |  | 3.5999 | 33.22844
0.66 | 23.6937 | 0.66 | 16.87923 | 0.66 | 6.9461 |  |  | 3.4999 | 33.11281
0.67 | 23.73383 | 0.67 | 16.93646 | 0.67 | 7.00975 |  |  | 3.3998 | 33.00125
0.68 | 23.77328 | 0.68 | 17.00448 | 0.68 | 7.07658 |  |  | 3.2999 | 32.87031
0.69 | 23.81212 | 0.69 | 17.02804 | 0.69 | 7.17206 |  |  | 3.1999 | 32.75844
0.7 | 23.8509 | 0.7 | 17.12523 | 0.7 | 7.20632 |  |  | 3.0998 | 32.63812
0.71 | 23.88884 | 0.71 | 17.15049 | 0.71 | 7.3036 |  |  | 2.9999 | 32.51094
0.72 | 23.92679 | 0.72 | 17.20839 | 0.72 | 7.36221 |  |  | 2.8998 | 32.38906
0.73 | 23.96384 | 0.73 | 17.26892 | 0.73 | 7.43087 |  |  | 2.7999 | 32.26781
0.74 | 24.00032 | 0.74 | 17.295 | 0.74 | 7.52488 |  |  | 2.6999 | 32.12094
0.75 | 24.03673 | 0.75 | 17.38318 | 0.75 | 7.55664 |  |  | 2.5998 | 31.99781
0.76 | 24.07276 | 0.76 | 17.41021 | 0.76 | 7.65227 |  |  | 2.4999 | 31.87219
0.77 | 24.10879 | 0.77 | 17.4683 | 0.77 | 7.70475 |  |  | 2.3999 | 31.74125
0.78 | 24.14352 | 0.78 | 17.52184 | 0.78 | 7.77533 |  |  | 2.2998 | 31.60844
0.79 | 24.17768 | 0.79 | 17.55014 | 0.79 | 7.86717 |  |  | 2.1999 | 31.47375
0.8 | 24.21175 | 0.8 | 17.62924 | 0.8 | 7.89693 |  |  | 2.0998 | 31.34344
0.81 | 24.24551 | 0.81 | 17.65906 | 0.81 | 7.99089 |  |  | 1.9999 | 31.20194
0.82 | 24.27926 | 0.82 | 17.71705 | 0.82 | 8.03581 |  |  | 1.8999 | 31.06719
0.83 | 24.31246 | 0.83 | 17.76437 | 0.83 | 8.11003 |  |  | 1.7998 | 30.9205
0.84 | 24.3455 | 0.84 | 17.79554 | 0.84 | 8.20035 |  |  | 1.6999 | 30.77616
0.85 | 24.37808 | 0.85 | 17.86698 | 0.85 | 8.2277 |  |  | 1.5999 | 30.62919
0.86 | 24.4097 | 0.86 | 17.89897 | 0.86 | 8.32061 |  |  | 1.4998 | 30.4755
0.87 | 24.44133 | 0.87 | 17.95707 | 0.87 | 8.35637 |  |  | 1.3999 | 30.31594
0.88 | 24.47223 | 0.88 | 17.99897 | 0.88 | 8.43585 |  |  | 1.2998 | 30.15456
0.89 | 24.50304 | 0.89 | 18.03242 | 0.89 | 8.52413 |  |  | 1.1999 | 29.98175
0.9 | 24.53338 | 0.9 | 18.09545 | 0.9 | 8.54891 |  |  | 1.0999 | 29.80066
0.91 | 24.56309 | 0.91 | 18.12959 | 0.91 | 8.63946 |  |  | 0.9998 | 29.60759
0.92 | 24.5928 | 0.92 | 18.18603 | 0.92 | 8.66485 |  |  | 0.8999 | 29.39684
0.93 | 24.62181 | 0.93 | 18.22271 | 0.93 | 8.75005 |  |  | 0.7999 | 29.16381
0.94 | 24.65078 | 0.94 | 18.25734 | 0.94 | 8.8344 |  |  | 0.6999 | 28.89262
0.95 | 24.67978 | 0.95 | 18.31371 | 0.95 | 8.85866 |  |  | 0.5999 | 28.56025
0.96 | 24.7088 | 0.96 | 18.34955 | 0.96 | 8.94683 |  |  | 0.4998 | 28.09734
0.97 | 24.7378 | 0.97 | 18.40448 | 0.97 | 8.96612 |  |  | 0.3999 | 27.24894
0.98 | 24.76643 | 0.98 | 18.44017 | 0.98 | 9.05349 |  |  | 0.2999 | 25.30312
0.99 | 24.79506 | 0.99 | 18.47585 | 0.99 | 9.13537 |  |  | 0.1998 | 21.60053
1 | 24.82349 | 1 | 18.52157 | 1 | 9.15916 |  |  | 0.0999 | 14.45825
1.01 | 24.85177 | 1.01 | 18.56148 | 1.01 | 9.24567 |  |  | 0 | 0.48081
1.02 | 24.88005 | 1.02 | 18.60325 | 1.02 | 9.26396
1.03 | 24.90833 | 1.03 | 18.64446 | 1.03 | 9.34924
1.04 | 24.93661 | 1.04 | 18.68567 | 1.04 | 9.42804
1.05 | 24.96478 | 1.05 | 18.72538 | 1.05 | 9.45237
1.06 | 24.99289 | 1.06 | 18.76737 | 1.06 | 9.53674
1.07 | 25.02104 | 1.07 | 18.80376 | 1.07 | 9.5542
1.08 | 25.04929 | 1.08 | 18.84698 | 1.08 | 9.63753
1.09 | 25.07755 | 1.09 | 18.8902 | 1.09 | 9.71225
1.1 | 25.10585 | 1.1 | 18.92418 | 1.1 | 9.73726
1.11 | 25.13416 | 1.11 | 18.96814 | 1.11 | 9.8196
1.12 | 25.16216 | 1.12 | 18.9992 | 1.12 | 9.83645
1.13 | 25.1895 | 1.13 | 19.04379 | 1.13 | 9.91793
1.14 | 25.21685 | 1.14 | 19.08838 | 1.14 | 9.98702
1.15 | 25.24412 | 1.15 | 19.11764 | 1.15 | 10.01546
1.16 | 25.27139 | 1.16 | 19.16403 | 1.16 | 10.09558
1.17 | 25.29844 | 1.17 | 19.18895 | 1.17 | 10.11215
1.18 | 25.32518 | 1.18 | 19.23618 | 1.18 | 10.19129
1.19 | 25.35192 | 1.19 | 19.26931 | 1.19 | 10.24628
1.2 | 25.37775 | 1.2 | 19.30659 | 1.2 | 10.2862
1.21 | 25.40355 | 1.21 | 19.35466 | 1.21 | 10.36402
1.22 | 25.42912 | 1.22 | 19.37403 | 1.22 | 10.36837
1.23 | 25.45448 | 1.23 | 19.42272 | 1.23 | 10.42082
1.24 | 25.47981 | 1.24 | 19.4395 | 1.24 | 10.53272
1.25 | 25.50472 | 1.25 | 19.47487 | 1.25 | 10.55992
1.26 | 25.52963 | 1.26 | 19.51025 | 1.26 | 10.58712
1.27 | 25.5549 | 1.27 | 19.57179 | 1.27 | 10.6755
1.28 | 25.58044 | 1.28 | 19.59287 | 1.28 | 10.70154
1.29 | 25.60601 | 1.29 | 19.65097 | 1.29 | 10.79026
1.3 | 25.63177 | 1.3 | 19.67056 | 1.3 | 10.81519
1.31 | 25.65753 | 1.31 | 19.69016 | 1.31 | 10.84013
1.32 | 25.68289 | 1.32 | 19.74809 | 1.32 | 10.92775
1.33 | 25.70808 | 1.33 | 19.76566 | 1.33 | 10.95184
1.34 | 25.73316 | 1.34 | 19.82646 | 1.34 | 11.03964
1.35 | 25.75792 | 1.35 | 19.84258 | 1.35 | 11.06316
1.36 | 25.78269 | 1.36 | 19.8587 | 1.36 | 11.08669
1.37 | 25.80719 | 1.37 | 19.91737 | 1.37 | 11.17174
1.38 | 25.83162 | 1.38 | 19.93346 | 1.38 | 11.1954
1.39 | 25.85605 | 1.39 | 19.97905 | 1.39 | 11.26192
1.4 | 25.88048 | 1.4 | 20.08762 | 1.4 | 11.30192